## Data
0 | 0
3.5514e-06 | -0.25632
3.5514e-06 | -0.25632
4.95327e-06 | -0.29904
3.36449e-06 | 0.50196
3.36449e-06 | 0.50196
6.07477e-06 | 0.32574
9.71963e-06 | 0.05874
9.71963e-06 | 0.05874
5.51402e-06 | 0.96654
5.51402e-06 | 0.96654
8.59813e-06 | 0.76896
1.11215e-05 | 0.62478
1.11215e-05 | 0.62478
9.81309e-06 | 0.47526
1.084112e-05 | 1.4418
1.084112e-05 | 1.4418
1.102804e-05 | 1.21752
1.102804e-05 | 1.21752
1.429907e-05 | 1.10004
1.336449e-05 | 1.02528
1.336449e-05 | 1.02528
1.317757e-05 | 1.82628
1.317757e-05 | 1.82628
1.532711e-05 | 1.602
1.775701e-05 | 1.4418
1.775701e-05 | 1.4418
1.794393e-05 | 1.24956
1.850468e-05 | 1.068
1.850468e-05 | 1.068
2.8972e-06 | 2.03454
2.8972e-06 | 2.03454
-2.878504e-05 | 11.78004
-7.878504e-05 | 18.97836
-7.878504e-05 | 18.97836
-0.00013317757 | 33.66336
-0.00017579439 | 48.594
-0.00017579439 | 48.594
-0.00021429906 | 62.42994
-0.00021429906 | 62.42994
-0.00026018691 | 70.53606
-0.00029934579 | 77.87322
-0.00029934579 | 77.87322
-0.00032327103 | 92.28054
-0.00032607476 | 90.01104
-0.00032607476 | 90.01104
-0.00034411215 | 93.19902
-0.00034411215 | 93.19902
-0.00037943925 | 100.16772
-0.00041317757 | 110.76228
-0.00041317757 | 110.76228
-0.00043373832 | 115.40808
-0.00045485981 | 122.69718
-0.00045485981 | 122.69718
-0.00045607476 | 122.8467
-0.00045607476 | 122.8467
-0.00049672897 | 130.18386
-0.00051616822 | 134.03934
-0.00051616822 | 134.03934
-0.00053728972 | 143.5125
-0.00053728972 | 143.5125
-0.00053897196 | 141.17358
-0.00057925233 | 149.29572
-0.00057925233 | 149.29572
-0.00058476635 | 151.82154
-0.00061252336 | 159.28686
-0.00061252336 | 159.28686
-0.00064915888 | 165.45456
-0.00064915888 | 165.45456
-0.00071074766 | 174.97578
-0.00071663551 | 183.55182
-0.00071663551 | 183.55182
-0.0007171028 | 180.68958
-0.00071785046 | 180.92988
-0.00071785046 | 180.92988
-0.00076738317 | 188.50734
-0.00076738317 | 188.50734
-0.00080112149 | 193.69782
-0.00085616822 | 202.59426
-0.00085616822 | 202.59426
-0.00091495327 | 215.75202
-0.00094943925 | 224.3334
-0.00094943925 | 224.3334
-0.0009964486 | 230.85888
-0.0009964486 | 230.85888
-0.00105364486 | 238.26012
-0.00109196261 | 246.6813
-0.00109196261 | 246.6813
-0.00114859813 | 255.96756
-0.00121308411 | 255.96756
-0.00121308411 | 264.58632
-0.00121308411 | 264.5841
-0.001252827101 | 267.6715
-0.001292570092 | 270.6485
-0.001332313083 | 273.5219
-0.001372056074 | 276.298
-0.001411799065 | 278.9826
-0.001451542056 | 281.5809
-0.001491285047 | 284.0977
-0.001531028038 | 286.5374
-0.001570771029 | 288.9042
-0.00161051402 | 291.2017
-0.001650257011 | 293.4334
-0.001690000002 | 295.6026
-0.001729742993 | 297.7123
-0.001769485984 | 299.7651
-0.001809228975 | 301.7637
-0.001848971966 | 303.7106
-0.001888714957 | 305.6079
-0.001928457948 | 307.4578
-0.001968200939 | 309.2623
-0.00200794393 | 311.0232
-0.002047686921 | 312.7422
-0.002087429912 | 314.4211
-0.002127172903 | 316.0613
-0.002166915894 | 317.6644
-0.002206658885 | 319.2317
-0.002246401876 | 320.7644
-0.002286144867 | 322.264
-0.002325887858 | 323.7314
-0.002365630849 | 325.1678
-0.00240537384 | 326.5744
-0.002445116831 | 327.952
-0.002484859822 | 329.3016
-0.002524602813 | 330.6241
-0.002564345804 | 331.9204
-0.002604088795 | 333.1914
-0.002643831786 | 334.4377
-0.002683574777 | 335.6601
-0.002723317768 | 336.8594
-0.002763060759 | 338.0363
-0.00280280375 | 339.1913
-0.002842546741 | 340.3251
-0.002882289732 | 341.4384
-0.002922032723 | 342.5316
-0.002961775714 | 343.6054
-0.003001518705 | 344.6602
-0.003041261696 | 345.6965
-0.003081004687 | 346.7149
-0.003120747678 | 347.7159
-0.003160490669 | 348.6998
-0.00320023366 | 349.6671
-0.003239976651 | 350.6182
-0.003279719642 | 351.5535
-0.003319462633 | 352.4734
-0.003359205624 | 353.3783
-0.003398948615 | 354.2685
-0.003438691606 | 355.1443
-0.003478434597 | 356.0062
-0.003518177588 | 356.8544
-0.003557920579 | 357.6893
-0.00359766357 | 358.5111
-0.003637406561 | 359.3201
-0.003677149552 | 360.1166
-0.003716892543 | 360.9009
-0.003756635534 | 361.6733
-0.003796378525 | 362.434
-0.003836121516 | 363.1832
-0.003875864507 | 363.9212
-0.003915607498 | 364.6482
-0.003955350489 | 365.3644
-0.00399509348 | 366.0702
-0.004034836471 | 366.7655
-0.004074579462 | 367.4508
-0.004114322453 | 368.1261
-0.004154065444 | 368.7918
-0.004193808435 | 369.4478
-0.004233551426 | 370.0945
-0.004273294417 | 370.732
-0.004313037408 | 371.3605
-0.004352780399 | 371.9802
-0.00439252339 | 372.5911
-0.004432266381 | 373.1936
-0.004472009372 | 373.7876
-0.004511752363 | 374.3735
-0.004551495354 | 374.9512
-0.004591238345 | 375.5211
-0.004630981336 | 376.0831
-0.004670724327 | 376.6375
-0.004710467318 | 377.1843
-0.004750210309 | 377.7237
-0.0047899533 | 378.2559
-0.004829696291 | 378.7809
-0.004869439282 | 379.2988
-0.004909182273 | 379.8098
-0.004948925264 | 380.314
-0.004988668255 | 380.8116
-0.005028411246 | 381.3025
-0.005068154237 | 381.7869
-0.005107897228 | 382.265
-0.005147640219 | 382.7367
-0.00518738321 | 383.2023
-0.005227126201 | 383.6617
-0.005266869192 | 384.1152
-0.005306612183 | 384.5628
-0.005346355174 | 385.0045
-0.005386098165 | 385.4405
-0.005425841156 | 385.8709
-0.005465584147 | 386.2956
-0.005505327138 | 386.7149
-0.005545070129 | 387.1288
-0.00558481312 | 387.5374
-0.005624556111 | 387.9407
-0.005664299102 | 388.3389
-0.005704042093 | 388.7319
-0.005743785084 | 389.1199
-0.005783528075 | 389.5029
-0.005823271066 | 389.8811
-0.005863014057 | 390.2544
-0.005902757048 | 390.6229
-0.005942500039 | 390.9868
-0.00598224303 | 391.346
-0.006021986021 | 391.7007
-0.006061729012 | 392.0508
-0.006101472003 | 392.3965
-0.006141214994 | 392.7378
-0.006180957985 | 393.0748
-0.006220700976 | 393.4075
-0.006260443967 | 393.7359
-0.006300186958 | 394.0602
-0.006339929949 | 394.3804
-0.00637967294 | 394.6965
-0.006419415931 | 395.0085
-0.006459158922 | 395.3166
-0.006498901913 | 395.6208
-0.006538644904 | 395.9212
-0.006578387895 | 396.2177
-0.006618130886 | 396.5104
-0.006657873877 | 396.7994
-0.006697616868 | 397.0847
-0.006737359859 | 397.3664
-0.00677710285 | 397.6444
-0.006816845841 | 397.919
-0.006856588832 | 398.19
-0.006896331823 | 398.4575
-0.006936074814 | 398.7216
-0.006975817805 | 398.9823
-0.007015560796 | 399.2396
-0.007055303787 | 399.4937
-0.007095046778 | 399.7444
-0.007134789769 | 399.9919
-0.00717453276 | 400.2362
-0.007214275751 | 400.4773
-0.007254018742 | 400.7153
-0.007293761733 | 400.9502
-0.007333504724 | 401.1821
-0.007373247715 | 401.4109
-0.007412990706 | 401.6366
-0.007452733697 | 401.8595
-0.007492476688 | 402.0793
-0.007532219679 | 402.2963
-0.00757196267 | 402.5104
-0.007611705661 | 402.7217
-0.007651448652 | 402.9301
-0.007691191643 | 403.1358
-0.007730934634 | 403.3387
-0.007770677625 | 403.5389
-0.007790747661 | 403.63992
-0.007854953269 | 404.1045
-0.007854953269 | 404.1045
-0.007920467288 | 404.35548
-0.007987570091 | 404.71326
-0.007987570091 | 404.71326
-0.008053457942 | 405.15114
-0.008053457942 | 405.15114
-0.008118504671 | 405.34338
-0.008183364484 | 405.79194
-0.008183364484 | 405.79194
-0.008249065418 | 406.04826
-0.008316168222 | 406.42206
-0.008316168222 | 406.42206
-0.008383644858 | 406.77984
-0.008383644858 | 406.77984
-0.00844672897 | 407.11092
-0.008512990652 | 407.45268
-0.008512990652 | 407.45268
-0.008575887848 | 407.75172
-0.008642803736 | 408.0828
-0.008642803736 | 408.0828
-0.00870990654 | 408.44058
-0.00870990654 | 408.44058
-0.008774392521 | 408.78768
-0.008838224297 | 409.0707
-0.008838224297 | 409.0707
-0.008906355138 | 409.41246
-0.008906355138 | 409.41246
-0.008966355138 | 409.72752
-0.009030747661 | 410.0853
-0.009030747661 | 410.0853
-0.009093738315 | 410.3523
-0.009155700932 | 410.65134
-0.009155700932 | 410.65134
-0.009217009343 | 410.93436
-0.009217009343 | 410.93436
-0.009281495325 | 411.29748
-0.00934308411 | 411.69798
-0.00934308411 | 411.69798
-0.009406355138 | 411.92226
-0.009468224297 | 412.28004
-0.009468224297 | 412.28004
-0.009530934577 | 412.4883
-0.009530934577 | 412.4883
-0.009594299063 | 412.8621
-0.009660373829 | 413.16114
-0.009660373829 | 413.16114
-0.009723271025 | 413.46018
-0.009723271025 | 413.46018
-0.009785233642 | 413.80194
-0.009847757007 | 414.02622
-0.009847757007 | 414.02622
-0.009912056072 | 414.41604
-0.009976635511 | 414.7311
-0.009976635511 | 414.7311
-0.01004140187 | 414.98208
-0.01010485981 | 415.2651
-0.01010485981 | 415.2651
-0.01017046729 | 415.56414
-0.01017046729 | 415.56414
-0.01023495327 | 415.84716
-0.0102988785 | 416.16222
-0.0102988785 | 416.16222
-0.01036457944 | 416.42922
-0.01036457944 | 416.42922
-0.01042803738 | 416.787
-0.01049121495 | 417.0273
-0.01049121495 | 417.0273
-0.01055514018 | 417.32634
-0.01061981308 | 417.68412
-0.01061981308 | 417.68412
-0.01068317757 | 417.9084
-0.01068317757 | 417.9084
-0.01075009346 | 418.26084
-0.01081102803 | 418.4424
-0.01081102803 | 418.4424
-0.01087635514 | 418.8162
-0.01094158878 | 419.09922
-0.01094158878 | 419.09922
-0.01100635514 | 419.27544
-0.01100635514 | 419.27544
-0.01107084112 | 419.68128
-0.01113224299 | 419.90022
-0.01113224299 | 419.90022
-0.01119850467 | 420.18324
-0.01119850467 | 420.18324
-0.01126551402 | 420.43956
-0.01132897196 | 420.72258
-0.01132897196 | 420.72258
-0.01139168224 | 420.98958
-0.01145607476 | 421.2726
-0.01145607476 | 421.2726
-0.01152140187 | 421.58232
-0.01152140187 | 421.58232
-0.01158598131 | 421.7799
-0.0116506542 | 422.06292
-0.0116506542 | 422.06292
-0.01171457944 | 422.37264
-0.01177775701 | 422.5809
-0.01177775701 | 422.5809
-0.01184214953 | 422.89596
-0.01184214953 | 422.89596
-0.01190383177 | 423.20568
-0.01196626168 | 423.38724
-0.01196626168 | 423.38724
-0.01203028037 | 423.7557
-0.01203028037 | 423.7557
-0.0120953271 | 423.96396
-0.01216112149 | 424.24698
-0.01216112149 | 424.24698
-0.0122235514 | 424.47126
-0.01228794392 | 424.68486
-0.01228794392 | 424.68486
-0.01234728972 | 424.99458
-0.01241149532 | 425.19216
-0.01241149532 | 425.19216
-0.01247841121 | 425.45916
-0.01247841121 | 425.45916
-0.01253943925 | 425.69946
-0.01260392523 | 425.98248
-0.01260392523 | 425.98248
-0.01266775701 | 426.22278
-0.01266775701 | 426.22278
-0.01273392523 | 426.5058
-0.01279523364 | 426.74076
-0.01279523364 | 426.74076
-0.01285962616 | 427.0131
-0.01292214953 | 427.23738
-0.01292214953 | 427.23738
-0.0129859813 | 427.53642
-0.0129859813 | 427.53642
-0.01304542056 | 427.77138
-0.01311327102 | 428.04372
-0.01311327102 | 428.04372
-0.01317523364 | 428.2947
-0.01323869159 | 428.48694
-0.01323869159 | 428.48694
-0.01329831775 | 428.7753
-0.01329831775 | 428.7753
-0.01336271028 | 429.01026
-0.01342654205 | 429.29328
-0.01342654205 | 429.29328
-0.01349009345 | 429.51756
-0.01349009345 | 429.51756
-0.01355271028 | 429.80058
-0.01361635514 | 430.02486
-0.01361635514 | 430.02486
-0.01367906542 | 430.24914
-0.01374018691 | 430.4307
-0.01374018691 | 430.4307
-0.01380271028 | 430.6977
-0.01380271028 | 430.6977
-0.01386504673 | 431.05548
-0.0139259813 | 431.18898
-0.0139259813 | 431.18898
-0.01398850467 | 431.48802
-0.01404981308 | 431.739
-0.01404981308 | 431.739
-0.01411299065 | 431.93658
-0.01411299065 | 431.93658
-0.01417196261 | 432.1395
-0.01423233644 | 432.41184
-0.01423233644 | 432.41184
-0.01429401869 | 432.63612
-0.01435635514 | 432.94584
-0.01435635514 | 432.94584
-0.01441672897 | 433.18614
-0.01441672897 | 433.18614
-0.0144788785 | 433.37838
-0.01454018691 | 433.57062
-0.01454018691 | 433.57062
-0.01460149532 | 433.7949
-0.01466345794 | 434.07792
-0.01466345794 | 434.07792
-0.01472738317 | 434.31822
-0.01472738317 | 434.31822
-0.01478476635 | 434.52648
-0.01484588785 | 434.75076
-0.01484588785 | 434.75076
-0.01490672897 | 434.9697
-0.01490672897 | 434.9697
-0.01497093458 | 435.26874
-0.01503102803 | 435.40224
-0.01503102803 | 435.40224
-0.01509102803 | 435.68526
-0.01514850467 | 435.92556
-0.01514850467 | 435.92556
-0.01521261682 | 436.16052
-0.01521261682 | 436.16052
-0.01527056074 | 436.3581
-0.01533467289 | 436.57704
-0.01533467289 | 436.57704
-0.01539280373 | 436.90812
-0.01545392523 | 437.1324
-0.01545392523 | 437.1324
-0.01551579439 | 437.24988
-0.01551579439 | 437.24988
-0.01557700934 | 437.51688
-0.01563981308 | 437.76786
-0.01563981308 | 437.76786
-0.01570018691 | 437.91738
-0.0157617757 | 438.23244
-0.0157617757 | 438.23244
-0.01582168224 | 438.36594
-0.01582168224 | 438.36594
-0.01588588785 | 438.63294
-0.01594588785 | 438.8412
-0.01594588785 | 438.8412
-0.01600626168 | 439.01742
-0.01600626168 | 439.01742
-0.01606971962 | 439.28442
-0.01612925233 | 439.41792
-0.01612925233 | 439.41792
-0.0161917757 | 439.749
-0.01625224299 | 439.8825
-0.01625224299 | 439.8825
-0.01630934579 | 440.16552
-0.01630934579 | 440.16552
-0.01636869158 | 440.3097
-0.01643102803 | 440.53398
-0.01643102803 | 440.53398
-0.0164917757 | 440.817
-0.01655317757 | 440.99322
-0.01655317757 | 440.99322
-0.01661401869 | 441.24954
-0.01661401869 | 441.24954
-0.01667411215 | 441.40974
-0.01673542056 | 441.65004
-0.01673542056 | 441.65004
-0.01679850467 | 441.885
-0.01685794392 | 442.05054
-0.01685794392 | 442.05054
-0.01692093457 | 442.2855
-0.01692093457 | 442.2855
-0.01698289719 | 442.54182
-0.01704093457 | 442.6593
-0.01704093457 | 442.6593
-0.0171 | 442.96902
-0.0171 | 442.96902
-0.01715803738 | 443.10252
-0.01721962616 | 443.31078
-0.01721962616 | 443.31078
-0.01727691588 | 443.55108
-0.01733897196 | 443.75934
-0.01733897196 | 443.75934
-0.01740140186 | 443.97828
-0.01740140186 | 443.97828
-0.01745943925 | 444.1278
-0.01752130841 | 444.3681
-0.01752130841 | 444.3681
-0.01758299065 | 444.58704
-0.01764186915 | 444.7686
-0.01764186915 | 444.7686
-0.01770411214 | 445.01958
-0.01770411214 | 445.01958
-0.01776168224 | 445.1691
-0.01782392523 | 445.38804
-0.01782392523 | 445.38804
-0.01788299065 | 445.49484
-0.01788299065 | 445.49484
-0.01794121495 | 445.74582
-0.01800308411 | 445.98078
-0.01800308411 | 445.98078
-0.01806130841 | 446.17836
-0.01806130841 | 446.17836
-0.01811672897 | 446.2371
-0.01817794392 | 446.51478
-0.01817794392 | 446.51478
-0.01823822429 | 446.69634
-0.0183006542 | 446.99004
-0.0183006542 | 446.99004
-0.01836252336 | 447.10752
-0.01836252336 | 447.10752
-0.01842093457 | 447.36384
-0.01848009345 | 447.49734
-0.01848009345 | 447.49734
-0.01854214953 | 447.7056
-0.01854214953 | 447.7056
-0.01860168224 | 447.94056
-0.01866364485 | 448.07406
-0.01866364485 | 448.07406
-0.01872336448 | 448.34106
-0.01878186915 | 448.50126
-0.01878186915 | 448.50126
-0.01884224299 | 448.72554
-0.01884224299 | 448.72554
-0.0189042056 | 448.91778
-0.01896663551 | 449.0673
-0.01896663551 | 449.0673
-0.0190253271 | 449.30226
-0.01908383177 | 449.45178
-0.01908383177 | 449.45178
-0.01914635514 | 449.61732
-0.01914635514 | 449.61732
-0.01920448598 | 449.87898
-0.01926158878 | 450.0285
-0.01926158878 | 450.0285
-0.01932299065 | 450.19404
-0.01932299065 | 450.19404
-0.01937906542 | 450.37026
-0.01944102803 | 450.5625
-0.01944102803 | 450.5625
-0.01950018691 | 450.84552
-0.01955794392 | 450.99504
-0.01955794392 | 450.99504
-0.01961747663 | 451.2033
-0.01961747663 | 451.2033
-0.01967560747 | 451.3368
-0.01973560747 | 451.58778
-0.01973560747 | 451.58778
-0.01980037383 | 451.75332
-0.01980037383 | 451.75332
-0.01986084112 | 451.91886
-0.01991691588 | 452.1378
-0.01991691588 | 452.1378
-0.0199771028 | 452.2713
-0.02003728971 | 452.5116
-0.02003728971 | 452.5116
-0.0200959813 | 452.74656
-0.0200959813 | 452.74656
-0.02015915887 | 452.8854
-0.02021728971 | 453.12036
-0.02021728971 | 453.12036
-0.02027738317 | 453.22716
-0.02033841121 | 453.4194
-0.02033841121 | 453.4194
-0.02039934579 | 453.65436
-0.02039934579 | 453.65436
-0.02045878504 | 453.83592
-0.02051803738 | 454.04418
-0.02051803738 | 454.04418
-0.02057934579 | 454.17768
-0.02057934579 | 454.17768
-0.02063906541 | 454.3539
-0.020697757 | 454.56216
-0.020697757 | 454.56216
-0.02075869158 | 454.7277
-0.02081747663 | 454.93596
-0.02081747663 | 454.93596
-0.020877757 | 455.05344
-0.020877757 | 455.05344
-0.02093560747 | 455.27238
-0.02099757009 | 455.51268
-0.02099757009 | 455.51268
-0.02105588784 | 455.6622
-0.02111289719 | 455.89716
-0.02111289719 | 455.89716
-0.02117205607 | 456.04668
-0.02117205607 | 456.04668
-0.02123327102 | 456.25494
-0.0212953271 | 456.37242
-0.0212953271 | 456.37242
-0.02135158878 | 456.53796
-0.02140934579 | 456.76224
-0.02140934579 | 456.76224
-0.02146925233 | 456.98118
-0.02146925233 | 456.98118
-0.02152906541 | 457.104
-0.02158794392 | 457.33896
-0.02158794392 | 457.33896
-0.02164934579 | 457.47246
-0.02164934579 | 457.47246
-0.02170757009 | 457.73946
-0.02176616822 | 457.85694
-0.02176616822 | 457.85694
-0.02182626168 | 458.0385
-0.02188383177 | 458.23074
-0.02188383177 | 458.23074
-0.02194682242 | 458.37492
-0.02194682242 | 458.37492
-0.0220042056 | 458.58318
-0.02206084112 | 458.7327
-0.02206084112 | 458.7327
-0.02212112149 | 458.973
-0.02217785046 | 459.1065
-0.02217785046 | 459.1065
-0.02223607476 | 459.22398
-0.02223607476 | 459.22398
-0.02229672897 | 459.44826
-0.02235280373 | 459.60846
-0.02235280373 | 459.60846
-0.02241261682 | 459.81672
-0.02241261682 | 459.81672
-0.02247037383 | 459.95022
-0.0225324299 | 460.11042
-0.0225324299 | 460.11042
-0.02258588784 | 460.35072
-0.02264841121 | 460.50024
-0.02264841121 | 460.50024
-0.02270392523 | 460.63374
-0.02270392523 | 460.63374
-0.0227606542 | 460.8687
-0.02281925233 | 461.0022
-0.02281925233 | 461.0022
-0.02287700934 | 461.23716
-0.02293476635 | 461.35998
-0.02293476635 | 461.35998
-0.02299457943 | 461.52018
-0.02299457943 | 461.52018
-0.0230495327 | 461.65368
-0.02311121495 | 461.84592
-0.02311121495 | 461.84592
-0.02316439252 | 462.05418
-0.02322579439 | 462.05418
-0.02322579439 | 462.17166
-0.02328196261 | 462.39594
-0.02328196261 | 462.39594
-0.02333897196 | 462.52944
-0.02339990654 | 462.70566
-0.02339990654 | 462.70566
-0.02345485981 | 462.92994
-0.02345485981 | 462.92994
-0.02351439252 | 463.07946
-0.02357299065 | 463.28238
-0.02357299065 | 463.28238
-0.02363140186 | 463.4319
-0.02369018691 | 463.5654
-0.02369018691 | 463.5654
-0.0237488785 | 463.6989
-0.0237488785 | 463.6989
-0.02380654205 | 463.86444
-0.02386728971 | 464.11542
-0.02404196261 | 464.60136